## bore1
Sample | Depth (m) | Water Content (%) | Liquid Limit | Plastic Limit | Plasticity Index | Wet Unit Weight | USCS Class | Qu/2 (t/m²) | SPT (N)
ST-01 | 1.50 - 2.00 | 58.6 | - | - | - | 1.65 | CH | 1.07 | -
ST-02 | 3.00 - 3.50 | 70.6 | - | - | - | 1.62 | CH | 1.52 | -
ST-03 | 4.50 - 5.00 | 72.2 | - | - | - | 1.59 | CH | 0.99 | -
ST-04 | 6.00 - 6.50 | 71.9 | - | - | - | 1.62 | CH | 2.6 | -
ST-05 | 7.50 - 8.00 | 76.3 | - | - | - | 1.56 | CH | 2.01 | -
ST-06 | 9.00 - 9.50 | 73 | - | - | - | 1.61 | CH | 2.33 | -
ST-07 | 10.50 - 11.00 | 58.3 | - | - | - | 1.64 | CH | 2.21 | -
ST-08 | 12.00 - 12.50 | 89.3 | 70.6 | 31.3 | 39.3 | 1.58 | CH | 2.67 | -
ST-09 | 13.50 - 14.00 | 44.3 | 58 | - | - | 1.79 | CH | 1.81 | -
ST-10 | 15.00 - 15.50 | 57.2 | - | - | - | 1.67 | CH | 2.85 | -
ST-11 | 16.50 - 17.00 | 33.7 | - | - | - | 1.9 | CH | 6.6 | -
SS-12 | 17.00 - 17.45 | 69.3 | 32.1 | 26.9 | 42.4 | 1.92 | CH | 14.81 | 21
SS-13 | 18.00 - 18.45 | 32.6 | - | - | - | 1.88 | CH | - | 19
SS-14 | 19.50 - 19.95 | 28.8 | - | - | - | 1.95 | CH | - | 23
SS-15 | 21.00 - 21.45 | 20.1 | - | - | - | - | CL/SC | - | 26
SS-16 | 22.50 - 22.95 | 20.7 | - | - | - | 2.05 | CH | - | 34
SS-17 | 24.00 - 24.45 | 59.9 | 22 | 23.1 | 36.8 | 2.1 | CH | 22.7 | 37
SS-18 | 25.50 - 25.95 | 26.3 | - | - | - | 1.92 | CH | - | 20
SS-21 | 30.00 - 30.30 | 22 | 57.3 | 20.7 | 36.6 | 2.07 | CH | 10.13 | 20.97
SS-22 | 30.30 - 30.75 | 22 | - | - | - | 2.06 | CH | 25.29 | 40
SS-26 | 36.00 - 36.45 | 19.1 | - | - | - | 2.11 | CH | 38.28 | 59
SS-33 | 46.50 - 46.95 | 18.9 | - | - | - | - | CL/SC | - | 65
SS-42 | 60.00 - 60.30 | 16.5 | - | - | - | - | SM-SP | - | 50/6"

## bore2
Sample | Depth (m) | Water Content (%) | Liquid Limit | Plastic Limit | Plasticity Index | Wet Unit Weight | USCS Class | Qu/2 (t/m²) | SPT (N)
ST-01 | 1.50 - 2.00 | 61.8 | - | - | - | 1.62 | CH | 1.09 | -
ST-03 | 4.50 - 5.00 | 63.8 | 72.7 | 28 | 44.7 | 1.63 | CH | 1.05 | -
ST-10 | 15.00 - 15.50 | 33.5 | 74.6 | 56.2 | 41.1 | 1.66 | CH | 3.07 | -
SS-11 | 15.50 - 15.95 | 32.6 | - | - | - | 1.91 | CH | 7.11 | 11
SS-15 | 21.00 - 21.45 | 21.2 | - | - | - | - | SC | - | 17
SS-21 | 30.00 - 30.45 | 22.1 | - | - | - | 2.09 | CH | 20.17 | 42
ST-24 | 34.50 - 34.80 | 19.6 | 52.3 | 21.4 | 32.7 | 2.04 | CH | 27.72 | -
SS-26 | 36.00 - 36.45 | 18.2 | - | - | - | 2.11 | CH | 26.18 | 43
SS-35 | 49.50 - 49.95 | 22.5 | - | - | - | - | SM | - | 89
SS-42 | 60.00 - 60.45 | 12.2 | - | - | - | - | SM-SP | - | 74

## bore3
Sample | Depth (m) | Water Content (%) | Liquid Limit | Plastic Limit | Plasticity Index | Wet Unit Weight | USCS Class | Qu/2 (t/m²) | SPT (N)
ST-04 | 6.00 - 6.50 | 79.1 | 71.8 | 31.6 | 40.2 | 1.6 | CH | 1.5 | -
ST-07 | 10.50 - 11.00 | 54.6 | 69.2 | 27.6 | 41.6 | 1.72 | CH | 2.58 | -
SS-15 | 21.00 - 21.45 | 21.1 | - | - | - | - | SC | - | 30
SS-22 | 31.50 - 31.95 | 24.3 | - | - | - | 2.04 | CH | 10.67 | 35
ST-23 | 33.00 - 33.30 | 21.8 | 53.1 | 22.4 | 31.3 | 2.01 | CH | 16.56 | -
SS-35 | 48.00 - 48.45 | 22 | - | - | - | 2.11 | CH | - | 52
SS-42 | 58.50 - 58.95 | 21.8 | - | - | - | - | SM | - | 89

## bore4
Sample | Depth (m) | Water Content (%) | Liquid Limit | Plastic Limit | Plasticity Index | Wet Unit Weight | USCS Class | Qu/2 (t/m²) | SPT (N)
ST-02 | 3.00 - 3.50 | 33.4 | 85.8 | 82.8 | 52.4 | 1.67 | CH | 0.92 | -
SS-10 | 14.00 - 14.45 | 24.4 | 30.1 | 59.7 | 35.3 | 2.01 | CH | 6.57 | 9
SS-21 | 30.00 - 30.45 | 20.8 | - | - | - | 2.11 | CH | 22.36 | 45
ST-25 | 36.00 - 36.30 | 53.1 | 21.4 | 20.2 | 32.9 | 2 | CH | - | -
SS-36 | 49.50 - 49.95 | 21.1 | - | - | - | - | CL | - | 56
SS-43 | 60.00 - 60.45 | 20.6 | - | - | - | - | SM | - | 55

## bore5
Sample | Depth (m) | Water Content (%) | Liquid Limit | Plastic Limit | Plasticity Index | Wet Unit Weight | USCS Class | Qu/2 (t/m²) | SPT (N)
ST-06 | 9.00 - 9.50 | 75.7 | 83.8 | 32.4 | 51.4 | 1.61 | CH | 1.71 | -
SS-11 | 15.00 - 15.45 | 27.1 | 63.1 | 30.3 | 36 | 1.97 | CH | 6.54 | 10
ST-27 | 39.00 - 39.30 | 53.3 | 17.4 | 17.7 | 35.9 | 2.19 | CH | 33.72 | -
SS-31 | 42.00 - 42.45 | 16.6 | - | - | - | - | SC | - | 61
SS-43 | 60.00 - 60.45 | 19.2 | - | - | - | - | SM-SP | - | 71